## Sheet1
Material Name | SWM Sum Rule (I) | Volume | Electrons | Density (n) | G=I/n | A(Å) | sqrt(G) | sqrt(G)/A | Conductivity Peak | Conductivity Peak by eyes | Material Type
PbTe | 8.2273 | 269.4609 | 80 | 0.2968891 | 27.7117 | 6.459 | 5.26419 | 0.8150162 | 1.99 | 1.99 | Topological
Na | 0.0158 | 48.8593 | 7 | 0.1432685 | 0.11028242 | 3.6558 | 0.332088 | 0.09083866 | 2.77 | 0 | Metal
NaCl | 1.8171 | 63.87 | 14 | 0.2191952 | 8.28987 | 3.9973 | 2.879213 | 0.7202895 | 10.88 | 10.88 | Ionic
GaN | 4.4116 | 33.215 | 18 | 0.5419238 | 8.140627 | 3.2145 | 2.853178 | 0.8875964 | 11.26 | 11.26 | Covalent
ZrSiS | 11.31 | 101.1703 | 44 | 0.4349102 | 26.00536575 | 3.544 | 5.099546 | 1.438924 | 6.43 | 0 | SquareNet
CaMnBi2 | 11.334 | 223.803 | 66 | 0.2949022 | 38.43308 | 4.4933 | 6.199442 | 1.379708 | 0.34 | 0 | SquareNet
Bi | 13.039 | 106.887 | 30 | 0.2806702 | 46.4566531 | 4.7458 | 6.815912 | 1.436199 | 1.19 | 0 | Metal
Bi2Se3 | 8.5059 | 950.6159 | 48 | 0.05049358 | 168.4551 | 9.8326 | 12.97902 | 1.319999 | 1.83 | 1.83 | Topological
Diamond | 6.4279 | 16.06 | 8 | 0.498132 | 12.90400925 | 2.5225 | 3.592215 | 1.424069 | 11.17 | 11.17 | Covalent
Graphene | 1.5676 | 78.868448 | 8 | 0.1014347 | 15.45427 | 2.464 | 3.931192 | 1.595451 | 15.99 | 0 | 2D
WSe2 | 2.951 | 167.873982 | 26 | 0.1548781 | 19.0537 | 3.32561 | 4.365054 | 1.312557 | 4.91 | 4.91 | 2D
MoTe2 | 3.1772 | 193.835853 | 26 | 0.1341341 | 23.68674 | 3.55871 | 4.866903 | 1.367603 | 3.42 | 3.42 | 2D
Graphene_diluted | 0.78366 | 157.736895 | 8 | 0.05071737 | 15.45151 | 2.464 | 3.930841 | 1.595309 | 16.03 | 0 | 2D
Bi2Te3 | 9.6475 | 181.5274 | 28 | 0.1542467 | 62.54591 | 4.450573008 | 7.908597 | 1.776984 | 1.54 | 1.54 | Topological
Pt_221 | 7.4121 | 17.9847 | 10 | 0.5560282 | 13.33044 | 2.62 | 3.651087 | 1.393545 | 3.07 | 0 | Metal
Cu_225 | 4.1507 | 11.6077 | 11 | 0.9476468 | 4.380007 | 2.541483164 | 2.092847 | 0.8234745 | 4.49 | 0 | Metal
Au_225 | 5.3962 | 17.1045 | 11 | 0.6431056 | 8.390846 | 2.892066735 | 2.896696 | 1.001601 | 19.25 | 0 | Metal
Fe_229 | 17.477 | 11.8306 | 8 | 0.6762125 | 25.84542 | 2.486237764 | 5.08384 | 2.044792 | 1.82 | 0 | Metal
Fe_229_magnetic | 10.441 | 11.8306 | 8 | 0.6762125 | 15.44041 | 2.486237764 | 3.929429 | 1.580472 | 2.96 | 0 | Metal
SrTiO3 | 3.8598 | 59.5291 | 40 | 0.6719403 | 5.744261 | 3.904599905 | 2.396719 | 0.6138193 | 3.78 | 3.78 | Ionic
ZrClN_2D | 1.5948 | 311.1171 | 48 | 0.1542827 | 10.33687 | 3.603100061 | 3.2151 | 0.8923148 | 6.99 | 6.99 | 2D
FeSn | 10.53 | 108.8844 | 66 | 0.6061474 | 17.37201 | 5.296999931 | 4.167974 | 0.7868557 | 3.5 | 0 | Kagome
Al_fcc | 4.3104 | 16.6001 | 3 | 0.1807218 | 23.85102368 | 2.863358021 | 4.883751 | 1.705603 | 2.61 | 0 | Metal
Zn_hpc | 7.8656 | 30.3777 | 24 | 0.7900532 | 9.95578488 | 2.663300037 | 3.155279 | 1.184725 | 1.81 | 0 | Metal
Ba_bcc | 4.9659 | 62.8758 | 10 | 0.1590437 | 31.22349 | 4.338787556 | 5.587799 | 1.287871 | 16.71 | 0 | Metal
CsF | 2.162 | 54.8141 | 16 | 0.2918957 | 7.406755 | 4.263854027 | 2.721535 | 0.6382806 | 13.92 | 13.92 | Ionic
YBCO6 | 3.7013 | 175.9692 | 100 | 0.5682813 | 6.513148 | 3.859400034 | 2.552087 | 0.6612652 | 18.8 | 8 | Cuprate
YBCO7 | 4.622 | 173.3 | 106 | 0.6116561 | 7.556534 | 3.820899963 | 2.748915 | 0.7194418 | 19.03 | 0 | Cuprate
bernal_bilayer | 1.9281 | 105.561 | 16 | 0.1515711 | 12.72076 | 2.460000038 | 3.566617 | 1.449844 | 14.99 | 3.99 | 2D
triple_16 | 4.0408 | 104.8168 | 24 | 0.2289709 | 17.64766 | 2.460000038 | 4.200911 | 1.707687 | 13.86 | 4.07 | 2D
tetra_16 | 4.3924 | 131.021 | 32 | 0.2442357 | 17.98427 | 2.460000038 | 4.240786 | 1.723897 | 13.89 | 4.07 | 2D
penta_16 | 6.9767 | 104.8168 | 40 | 0.3816182 | 18.28188 | 2.460000038 | 4.275732 | 1.738102 | 13.85 | 4.03 | 2D
bernal_16 | 2.59 | 105.561 | 16 | 0.1515711 | 17.08769 | 2.460000038 | 4.133726 | 1.680376 |  | 3.99 | 2D
graphene_16 | 1.4327 | 78.868448 | 8 | 0.1014347 | 14.12435 | 2.464 | 3.758238 | 1.525259 |  | 0 | 2D
graphene_upto10 | 0.82918 | 78.868448 | 8 | 0.1014347 | 8.174517 | 2.464 | 2.859111 | 1.160354 | 3.37 | 0 | 2D
bernal_upto10 | 1.7027 | 105.561 | 16 | 0.1515711 | 11.23367 | 2.460000038 | 3.351667 | 1.362466 | 3.99 | 3.99 | 2D
triple_up_to10 | 2.702 | 104.8168 | 24 | 0.2289709 | 11.80062 | 2.460000038 | 3.435204 | 1.396424 | 4.07 | 4.07 | 2D
tetra_up_to_10 | 2.9635 | 131.021 | 32 | 0.2442357 | 12.13377 | 2.460000038 | 3.483357 | 1.415999 | 4.07 | 4.07 | 2D
penta_up_to_10 | 4.7421 | 104.8168 | 40 | 0.3816182 | 12.42629 | 2.460000038 | 3.525095 | 1.432965 | 4.03 | 4.03 | 2D