## Sheet1
Material Name | SWM Sum Rule (I) | Volume | Electrons | Density (n) | G=I/n | A(Å) | sqrt(G) | sqrt(G)/A | Conductivity Peak | Conductivity Peak by eyes | Material Type | Drude Weight | sumrule | Kai | 1-Kai | N_itenerant | N_bound | Bound_electron_density | sqrt(G)/A with bound | ∫ σ(ω) dω | ∫ σ(ω)/ω dω / N_bound | sqrt(∫ σ(ω) dω/bound_electron_density)/A
PbTe | 8.2273 | 269.4609 | 80 | 0.2968891 | 27.7117 | 6.459 | 5.26419 | 0.8150162 | 1.99 | 1.99 | Topological | -0.552 | 409.371 | 0.00134841 | 0.9986516 | 0.1078728 | 79.89213 | 0.2964888 | 0.8155663 | 20.932 | 0.1029801 | 1.300876
Na | 0.0158 | 48.8593 | 7 | 0.1432685 | 0.11028242 | 3.6558 | 0.332088 | 0.09083866 | 2.77 | 0 | Metal | 40.213 | 256.615 | 0.1567056 | 0.8432944 | 1.096939 | 5.903061 | 0.1208176 | 0.09891931 | 0.074675 | 0.002676577 | 0.2150504
NaCl | 1.8171 | 63.87 | 14 | 0.2191952 | 8.28987 | 3.9973 | 2.879213 | 0.7202895 | 10.88 | 10.88 | Ionic | 0 | 427.439 | 0 | 1 | 0 | 14 | 0.2191952 | 0.7202895 | 18.378 | 0.1297929 | 2.290693
GaN | 4.4116 | 33.215 | 18 | 0.5419238 | 8.140627 | 3.2145 | 2.853178 | 0.8875964 | 11.26 | 11.26 | Covalent | 0.029 | 1056.738 | 2.744294e-05 | 0.9999726 | 0.000493973 | 17.99951 | 0.541909 | 0.8876085 | 38.061 | 0.2450956 | 2.607135
ZrSiS | 11.31 | 101.1703 | 44 | 0.4349102 | 26.00536575 | 3.544 | 5.099546 | 1.438924 | 6.43 | 0 | SquareNet | 13.109 | 599.685 | 0.02185981 | 0.9781402 | 0.9618316 | 43.03817 | 0.4254032 | 1.454914 | 36.884 | 0.26279 | 2.627392
CaMnBi2 | 11.334 | 223.803 | 66 | 0.2949022 | 38.43308 | 4.4933 | 6.199442 | 1.379708 | 0.34 | 0 | SquareNet | 8.804 | 406.631 | 0.02165108 | 0.9783489 | 1.428971 | 64.57103 | 0.2885173 | 1.394891 | 23.82 | 0.1755276 | 2.022179
Bi | 13.039 | 106.887 | 30 | 0.2806702 | 46.4566531 | 4.7458 | 6.815912 | 1.436199 | 1.19 | 0 | Metal | 0.474 | 584.545 | 0.0008108871 | 0.9991891 | 0.02432661 | 29.97567 | 0.2804426 | 1.436781 | 27.456 | 0.4349861 | 2.084909
Bi2Se3 | 8.5059 | 950.6159 | 48 | 0.05049358 | 168.4551 | 9.8326 | 12.97902 | 1.319999 | 1.83 | 1.83 | Topological | 0.079 | 468.495 | 0.0001686251 | 0.9998314 | 0.008094003 | 47.99191 | 0.05048507 | 1.320111 | 33.272 | 0.1772361 | 2.610896
Diamond | 6.4279 | 16.06 | 8 | 0.498132 | 12.90400925 | 2.5225 | 3.592215 | 1.424069 | 11.17 | 11.17 | Covalent | 0 | 971.985 | 0 | 1 | 0 | 8 | 0.498132 | 1.424069 | 76.466 | 0.8034875 | 4.911688
Graphene | 1.5676 | 78.868448 | 8 | 0.1014347 | 15.45427 | 2.464 | 3.931192 | 1.595451 | 15.99 | 0 | 2D | 0 | 139.865 | 0 | 1 | 0 | 8 | 0.1014347 | 1.595451 | 11.397 | 0.19595 | 4.301909
WSe2 | 2.951 | 167.873982 | 26 | 0.1548781 | 19.0537 | 3.32561 | 4.365054 | 1.312557 | 4.91 | 4.91 | 2D | 0 | 213.557 | 0 | 1 | 0 | 26 | 0.1548781 | 1.312557 | 18.023 | 0.1135 | 3.243749
MoTe2 | 3.1772 | 193.835853 | 26 | 0.1341341 | 23.68674 | 3.55871 | 4.866903 | 1.367603 | 3.42 | 3.42 | 2D | 0 | 184.953 | 0 | 1 | 0 | 26 | 0.1341341 | 1.367603 | 77.938 | 0.1222 | 6.773489
Graphene_diluted | 0.78366 | 157.736895 | 8 | 0.05071737 | 15.45151 | 2.464 | 3.930841 | 1.595309 | 16.03 | 0 | 2D | 0 | 69.933 | 0 | 1 | 0 | 8 | 0.05071737 | 1.595309 | 5.703 | 0.0979575 | 4.303607
Bi2Te3 | 9.6475 | 181.5274 | 28 | 0.1542467 | 62.54591 | 4.450573008 | 7.908597 | 1.776984 | 1.54 | 1.54 | Topological | 0.026 | 212.686 | 0.0001222459 | 0.9998778 | 0.003422886 | 27.99658 | 0.1542278 | 1.777093 | 27.812 | 0.3445957 | 3.017302
Pt_221 | 7.4121 | 17.9847 | 10 | 0.5560282 | 13.33044 | 2.62 | 3.651087 | 1.393545 | 3.07 | 0 | Metal | 217.707 | 766.689 | 0.2839574 | 0.7160426 | 2.839574 | 7.160426 | 0.3981399 | 1.64684 | 39.439 | 1.035148 | 3.798777
Cu_225 | 4.1507 | 11.6077 | 11 | 0.9476468 | 4.380007 | 2.541483164 | 2.092847 | 0.8234745 | 4.49 | 0 | Metal | 94.591 | 1306.68 | 0.07239033 | 0.9276097 | 0.7962937 | 10.20371 | 0.8790464 | 0.8550028 | 30.964 | 0.4067836 | 2.335261
Au_225 | 5.3962 | 17.1045 | 11 | 0.6431056 | 8.390846 | 2.892066735 | 2.896696 | 1.001601 | 19.25 | 0 | Metal | 79.697 | 886.76 | 0.08987437 | 0.9101256 | 0.9886181 | 10.01138 | 0.5853069 | 1.04989 | 45.043 | 0.5390065 | 3.033287
Fe_229 | 17.477 | 11.8306 | 8 | 0.6762125 | 25.84542 | 2.486237764 | 5.08384 | 2.044792 | 1.82 | 0 | Metal | 47.976 | 932.41 | 0.05145376 | 0.9485462 | 0.4116301 | 7.58837 | 0.6414189 | 2.09952 | 44.809 | 2.30313 | 3.361779
Fe_229_magnetic | 10.441 | 11.8306 | 8 | 0.6762125 | 15.44041 | 2.486237764 | 3.929429 | 1.580472 | 2.96 | 0 | Metal | 15.01 | 932.41 | 0.01609807 | 0.9839019 | 0.1287845 | 7.871215 | 0.6653268 | 1.593349 | 42.536 | 1.326479 | 3.216016
SrTiO3 | 3.8598 | 59.5291 | 40 | 0.6719403 | 5.744261 | 3.904599905 | 2.396719 | 0.6138193 | 3.78 | 3.78 | Ionic | 0 | 926.517 | 0 | 1 | 0 | 40 | 0.6719403 | 0.6138193 | 32.637 | 0.096495 | 1.784897
ZrClN_2D | 1.5948 | 311.1171 | 48 | 0.1542827 | 10.33687 | 3.603100061 | 3.2151 | 0.8923148 | 6.99 | 6.99 | 2D | 0 | 212.736 | 0 | 1 | 0 | 48 | 0.1542827 | 0.8923148 | 13.8 | 0.033225 | 2.62485
FeSn | 10.53 | 108.8844 | 66 | 0.6061474 | 17.37201 | 5.296999931 | 4.167974 | 0.7868557 | 3.5 | 0 | Kagome | 8.459 | 835.799 | 0.01012085 | 0.9898791 | 0.6679764 | 65.33202 | 0.6000127 | 0.790868 | 35.795 | 0.1611767 | 1.458146
Al_fcc | 4.3104 | 16.6001 | 3 | 0.1807218 | 23.85102368 | 2.863358021 | 4.883751 | 1.705603 | 2.61 | 0 | Metal | 154.978 | 249.191 | 0.6219245 | 0.3780755 | 1.865774 | 1.134226 | 0.06832648 | 2.773886 | 7.7527 | 3.8003 | 3.720115
Zn_hpc | 7.8656 | 30.3777 | 24 | 0.7900532 | 9.95578488 | 2.663300037 | 3.155279 | 1.184725 | 1.81 | 0 | Metal | 151.148 | 1089.381 | 0.1387467 | 0.8612533 | 3.32992 | 20.67008 | 0.680436 | 1.276592 | 22.913 | 0.3805307 | 2.17885
Ba_bcc | 4.9659 | 62.8758 | 10 | 0.1590437 | 31.22349 | 4.338787556 | 5.587799 | 1.287871 | 16.71 | 0 | Metal | 15.376 | 219.301 | 0.07011368 | 0.9298863 | 0.7011368 | 9.298863 | 0.1478926 | 1.335542 | 20.879 | 0.534033 | 2.738503
CsF | 2.162 | 54.8141 | 16 | 0.2918957 | 7.406755 | 4.263854027 | 2.721535 | 0.6382806 | 13.92 | 13.92 | Ionic | 0 | 402.486 | 0 | 1 | 0 | 16 | 0.2918957 | 0.6382806 | 28.402 | 0.135125 | 2.31344
YBCO6 | 3.7013 | 175.9692 | 100 | 0.5682813 | 6.513148 | 3.859400034 | 2.552087 | 0.6612652 | 18.8 | 8 | Cuprate | 0.002 | 783.586 | 2.552368e-06 | 0.9999974 | 0.0002552368 | 99.99974 | 0.5682798 | 0.6612661 | 36.917 | 0.03701309 | 2.088393
YBCO7 | 4.622 | 173.3 | 106 | 0.6116561 | 7.556534 | 3.820899963 | 2.748915 | 0.7194418 | 19.03 | 0 | Cuprate | 3.602 | 843.394 | 0.004270839 | 0.9957292 | 0.4527089 | 105.5473 | 0.6090438 | 0.720983 | 38.94 | 0.0437908 | 2.092705
bernal_bilayer | 2.59 | 105.561 | 16 | 0.1515711 | 17.08769 | 2.460000038 | 4.133726 | 1.680376 | 14.99 | 3.99 | 2D | 0.458 | 208.997 | 0.002191419 | 0.9978086 | 0.0350627 | 15.96494 | 0.151239 | 1.68222 | 17.027 | 0.1622305 | 4.313225
triple layer | 4.0408 | 104.8168 | 24 | 0.2289709 | 17.64766 | 2.460000038 | 4.200911 | 1.707687 | 13.86 | 4.07 | 2D | 1.051 | 315.721 | 0.003328888 | 0.9966711 | 0.07989332 | 23.92011 | 0.2282087 | 1.710537 | 25.704 | 0.168929 | 4.314189
tetra layer | 4.3924 | 131.021 | 32 | 0.2442357 | 17.98427 | 2.460000038 | 4.240786 | 1.723897 | 13.89 | 4.07 | 2D | 1.019 | 336.769 | 0.003025813 | 0.9969742 | 0.09682601 | 31.90317 | 0.2434966 | 1.726511 | 27.447 | 0.1376791 | 4.315845
penta layer | 6.9767 | 104.8168 | 40 | 0.3816182 | 18.28188 | 2.460000038 | 4.275732 | 1.738102 | 13.85 | 4.03 | 2D | 1.353 | 526.202 | 0.002571256 | 0.9974287 | 0.1028502 | 39.89715 | 0.380637 | 1.740341 | 42.951 | 0.1748671 | 4.318133